## tabela_parametry
Tabela uogólnonych wartości parametrów geotechnicznych
ustalonych metodą "B" - według PN-81/B-03020
Nr warstwy geotechnicznej | ρs | ρ | IL/ID | wn | Фu | Cu | Mo | M | Typ konso-
| [t/m3] | [t/m3] | ~ | [%] | [o] | [kPa] | [MPa] | [MPa] | lidacyjny
I - piasek pylasty | 2.65 | 1.75 | 0.38 | 16 | 29.8 |  | 49.34 | 61.68
II - glina piaszczysta | 2.67 | 2.2 | 0.08 | 12 | 20.5 | 36.33 | 50.95 | 67.92 | B
III - glina pylasta | 2.68 | 2.1 | 0.1 | 20 | 20.1 | 35.48 | 48.08 | 64.1 | B
IV - pył | 2.67 | 2.05 | 0.2 | 22 | 18.3 | 18.3 | 36.93 | 49.23 | B
wn - wilgotność naturalna - [%]
r - gęstość objętościowa - [g/cm3]
rs - gęstość szkiletowa - [g/cm3]
IL - stopień plastyczności
f - kąt tarcia wewnętrznego - [o]
Cu - spójność gruntu
Mo - moduł odkształcenia pierwotnego - [MPa]
M- moduł odkształcenia wtórnego - [MPa]

## edometry
Zestawienie wyników badań edometrycznych
Nr warstwy geotechnicznej | M0 [MPa] | [6 empty] | M [MPa]
| 0-50 | 50-100 | 100-200 | 200-400 | 400-800 | 800-1600 |  | 100-200 | 200-300 | 300-400 | 200-400
OW-24 (4,0-4,5) | 1 | 3.9 | 6.2 | 10.7 | 19.6 |  |  | 41.5 |  |  | 40.5 | Ia
OW-24 (2,0-2,4) | 1 | 4.3 | 5.3 | 10.2 | 18.7 | 31.8 |  | 28.5 |  |  | 21.4 | Ia
OW-14 (8,2-8,6) | 9,5 (0-200) |  |  | 18.8 | 21.5 | 28.1 |  |  | 48.6 | 27.7 |  | IIb1
OW-15 (5,8-6,2) | 1.5 | 4.3 | 5.1 | 7.8 | 17.2 |  |  | 35.3 |  |  | 24.7 | Ic
OW-14 (3,5-3,9) | 1.9 | 6 | 11.3 | 10 |  |  |  | 37.9 |  |  | 25.2 | Ib
OW-5 (9,5-9,95) | 12,8 (0-200) |  |  | 14.5 | 19.4 | 29.2 |  |  | 72.1 | 38.1 |  | IIb1
OW-5 (3,0-3,4) | 1.7 | 5.7 | 8.7 | 14 | 16.7 |  |  | 51.3 |  |  | 42.1 | Ib
OW-1 (5,0-5,5) | 1.7 | 4.4 | 5.4 | 8 | 13.3 |  |  | 36.9 |  |  | 36.8 | Ib
OW-24 (4,0-4,5) | 1 | 3.9 | 6.2 | 10.7 | 19.6 |  |  | 41.5 |  |  | 40.5 | Ia
OW-24 (2,0-2,4) | 1 | 4.3 | 5.3 | 10.2 | 18.7 | 31.8 |  | 28.5 |  |  | 21.4 | Ia
| 1 | 4.1 | 5.75 | 10.45 | 19.15 | 31.8 | #DIV/0! | 35 |  |  | 30.95
OW-14 (8,2-8,6) | 9,5 (0-200) |  |  | 18.8 | 21.5 | 28.1 |  |  | 48.6 | 27.7 |  | IIb1
OW-5 (9,5-9,95) | 12,8 (0-200) |  |  | 14.5 | 19.4 | 29.2 |  |  | 72.1 | 38.1 |  | IIb1
| 11.15 |  |  | 16.65 | 20.45 | 28.65 | #DIV/0! |  | 60.35 | 32.9
OW-5 (3,0-3,4) | 1.7 | 5.7 | 8.7 | 14 | 16.7 |  |  | 51.3 |  |  | 42.1 | Ib
OW-1 (5,0-5,5) | 1.7 | 4.4 | 5.4 | 8 | 13.3 |  |  | 36.9 |  |  | 36.8 | Ib
OW-14 (3,5-3,9) | 1.9 | 6 | 11.3 | 10 |  |  |  | 37.9 |  |  | 25.2 | Ib
| 1.766667 | 5.366667 | 8.466667 | 10.66667 | 15 |  | #DIV/0! | 42.03333 |  |  | 34.7
OW-15 (5,8-6,2) | 1.5 | 4.3 | 5.1 | 7.8 | 17.2 |  |  | 35.3 |  |  | 24.7 | Ic

## spójność
Wartości kąta tarcia wewnętrznego i spójności
Numer otworu | Głębokość | f' | c' | f | c
|  | [o] | [kPa] | [o] | [kPa]
OW-4 | 1,5-1,9 | 34 | 0 |  |  | Ib
OW-4 | 4,0-4,5 | 33 | 5 | 22 | 13 | Ic
OW-20 | 6,0-6,4 | 32 | 4 | 21 | 12 | IIa2
OW-5 | 3,0-3,4 | 33 | 4 | 23 | 15 | Ia
OW-24 | 4,0-4,5 | 35 | 0 |  |  | Ia
OW-1 | 5,0-5,5 | 29 | 8 |  |  | Ib
OW-15 | 5,8-6,2 | 32 | 5 | 21 | 10 | Ia
OW-24 | 2,0-2,4 | 33 | 4 | 21 | 10 | Ia
OW-14 | 3,5-3,9 | 35 | 2 |  |  | Ib
OW-3 | 2,0-2,55 | 35 | 4 |  |  | Ib
OW-5 | 3,0-3,4 | 33 | 4 | 23 | 15 | Ia
OW-24 | 4,0-4,5 | 35 | 0 |  |  | Ia
OW-15 | 5,8-6,2 | 32 | 5 | 21 | 10 | Ia
OW-24 | 2,0-2,4 | 33 | 4 | 21 | 10 | Ia
|  | 33.25 | 3.25 | 21.66667 | 11.66667
OW-4 | 1,5-1,9 | 34 | 0 |  |  | Ib
OW-1 | 5,0-5,5 | 29 | 8 |  |  | Ib
OW-14 | 3,5-3,9 | 35 | 2 |  |  | Ib
OW-3 | 2,0-2,55 | 35 | 4 |  |  | Ib
|  | 33.25 | 3.5
OW-4 | 4,0-4,5 | 33 | 5 | 22 | 13 | Ic
OW-20 | 6,0-6,4 | 32 | 4 | 21 | 12 | IIa2